## Gd_adipate_cell_parameters
Temperature (K) | a-axis (Å) | a-error | b-axis (Å) | b-error | c-axis (Å) | c-error | Beta (°) | Beta error | Volume (Å³) | Volume error
100 | 11.8598 | 0.0002 | 17.3494 | 0.0003 | 20.3016 | 0.0004 | 91.9531 | 0.0019 | 4174.85 | 0.13
120 | 11.8805 | 0.0002 | 17.3728 | 0.0003 | 20.3199 | 0.0004 | 91.94 | 0.002 | 4191.59 | 0.14
140 | 11.9208 | 0.0002 | 17.3906 | 0.0003 | 20.3038 | 0.0004 | 91.962 | 0.002 | 4206.71 | 0.14
160 | 11.9499 | 0.0002 | 17.4097 | 0.0003 | 20.3028 | 0.0004 | 91.9605 | 0.0019 | 4221.4 | 0.13
180 | 11.9745 | 0.0002 | 17.4259 | 0.0003 | 20.2932 | 0.0004 | 91.974 | 0.002 | 4232 | 0.14
200 | 12.0039 | 0.0003 | 17.4476 | 0.0003 | 20.2807 | 0.0004 | 91.981 | 0.002 | 4245.06 | 0.15
220 | 12.0345 | 0.0003 | 17.4618 | 0.0003 | 20.2693 | 0.0004 | 91.994 | 0.002 | 4256.89 | 0.15
240 | 12.0614 | 0.0003 | 17.4731 | 0.0004 | 20.2528 | 0.0004 | 92.011 | 0.002 | 4265.66 | 0.16
260 | 12.0896 | 0.0003 | 17.4907 | 0.0004 | 20.2351 | 0.0004 | 91.993 | 0.002 | 4276.24 | 0.16
280 | 12.1162 | 0.0003 | 17.4909 | 0.0004 | 20.2186 | 0.0005 | 92.024 | 0.002 | 4282.11 | 0.19
300 | 12.1309 | 0.0005 | 17.5209 | 0.0007 | 20.2221 | 0.0009 | 92.003 | 0.004 | 4295.5 | 0.3

## Tb_adipate_cell_parameters
Temperature (K) | a-axis (Å) | a-error | b-axis (Å) | b-error | c-axis (Å) | c-error | Beta (°) | Beta error | Volume (Å³) | Volume error
100 | 11.8904 | 0.0002 | 17.3726 | 0.0003 | 20.1869 | 0.0004 | 91.8405 | 0.0019 | 4167.8 | 0.14
120 | 11.9019 | 0.0002 | 17.3778 | 0.0003 | 20.1844 | 0.0004 | 91.8378 | 0.0019 | 4172.55 | 0.14
140 | 11.9421 | 0.0002 | 17.3826 | 0.0003 | 20.1537 | 0.0004 | 91.862 | 0.002 | 4181.42 | 0.15
160 | 11.9571 | 0.0002 | 17.3928 | 0.0003 | 20.1423 | 0.0004 | 91.869 | 0.002 | 4186.72 | 0.14
180 | 11.9749 | 0.0003 | 17.4107 | 0.0003 | 20.1511 | 0.0004 | 91.875 | 0.002 | 4199.09 | 0.15
200 | 12.0057 | 0.0003 | 17.4311 | 0.0003 | 20.1512 | 0.0005 | 91.91 | 0.002 | 4214.75 | 0.16
220 | 12.0292 | 0.0003 | 17.4413 | 0.0003 | 20.137 | 0.0005 | 91.884 | 0.002 | 4222.55 | 0.16
240 | 12.0637 | 0.0003 | 17.4626 | 0.0003 | 20.1329 | 0.0005 | 91.921 | 0.002 | 4238.89 | 0.17
260 | 12.1036 | 0.0003 | 17.4975 | 0.0003 | 20.1439 | 0.0005 | 91.939 | 0.002 | 4263.7 | 0.18
280 | 12.1257 | 0.0003 | 17.504 | 0.0004 | 20.1251 | 0.0005 | 91.983 | 0.002 | 4268.96 | 0.19
300 | 12.1391 | 0.001 | 17.5042 | 0.0013 | 20.114 | 0.002 | 92.052 | 0.01 | 4271.2 | 0.7

## Dy_adipate_cell_parameters
Temperature (K) | a-axis (Å) | a-error | b-axis (Å) | b-error | c-axis (Å) | c-error | Beta (°) | Beta error | Volume (Å³) | Volume error
100 | 11.9026 | 0.0003 | 17.3513 | 0.0004 | 20.0819 | 0.0005 | 91.783 | 0.002 | 4145.41 | 0.18
120 | 11.9009 | 0.0003 | 17.3404 | 0.0004 | 20.0566 | 0.0005 | 91.783 | 0.003 | 4137 | 0.18
140 | 11.9513 | 0.0004 | 17.3541 | 0.0005 | 20.0464 | 0.0006 | 91.815 | 0.003 | 4155.6 | 0.2
160 | 11.9655 | 0.0004 | 17.3657 | 0.0005 | 20.0289 | 0.0006 | 91.845 | 0.003 | 4159.6 | 0.2
180 | 12 | 0.0004 | 17.4106 | 0.0005 | 20.0561 | 0.0006 | 91.84 | 0.003 | 4188.1 | 0.2
200 | 12.0353 | 0.0004 | 17.4409 | 0.0005 | 20.0683 | 0.0006 | 91.848 | 0.003 | 4210.3 | 0.2
220 | 12.0727 | 0.0005 | 17.472 | 0.0006 | 20.0768 | 0.0007 | 91.858 | 0.003 | 4232.6 | 0.3
240 | 12.0906 | 0.0004 | 17.4723 | 0.0006 | 20.0521 | 0.0006 | 91.874 | 0.003 | 4233.8 | 0.2
260 | 12.1086 | 0.0004 | 17.4741 | 0.0006 | 20.0293 | 0.0006 | 91.893 | 0.003 | 4235.6 | 0.2
280 | 12.1257 | 0.0004 | 17.4794 | 0.0006 | 20.0161 | 0.0006 | 91.91 | 0.003 | 4240 | 0.2
300 | 12.1415 | 0.0004 | 17.4844 | 0.0006 | 19.9998 | 0.0007 | 91.913 | 0.003 | 4243.3 | 0.3

## Ho_adipate_cell_parameters
Temperature (K) | a-axis (Å) | a-error | b-axis (Å) | b-error | c-axis (Å) | c-error | Beta (°) | Beta error | Volume (Å³) | Volume error
100 | 12.0024 | 0.0005 | 17.373 | 0.0006 | 19.9706 | 0.0009 | 91.779 | 0.004 | 4162.2 | 0.3
120 | 12.0012 | 0.0004 | 17.3655 | 0.0004 | 19.9471 | 0.0006 | 91.744 | 0.003 | 4155.2 | 0.2
140 | 12.0263 | 0.0004 | 17.3307 | 0.0004 | 19.8832 | 0.0006 | 91.753 | 0.003 | 4142.2 | 0.2
160 | 12.1109 | 0.0004 | 17.328 | 0.0005 | 19.8343 | 0.0007 | 91.819 | 0.003 | 4160.2 | 0.2
180 | 22.8936 | 0.0013 | 17.3375 | 0.0005 | 23.5678 | 0.001 | 117.09 | 0.006 | 8328.2 | 0.6
200 | 12.0956 | 0.0006 | 17.3762 | 0.0011 | 19.8491 | 0.0019 | 91.846 | 0.006 | 4169.6 | 0.5
220 | 12.1016 | 0.0004 | 17.4028 | 0.0004 | 19.8602 | 0.0005 | 91.808 | 0.003 | 4180.5 | 0.2
240 | 12.1251 | 0.0004 | 17.4192 | 0.0004 | 19.874 | 0.0005 | 91.841 | 0.003 | 4195.4 | 0.2
260 | 12.1824 | 0.0005 | 17.4985 | 0.0005 | 19.9501 | 0.0006 | 91.888 | 0.003 | 4250.5 | 0.2
280 | 12.1503 | 0.0005 | 17.4581 | 0.0006 | 19.882 | 0.0007 | 91.912 | 0.004 | 4215.1 | 0.3
300 | 12.1878 | 0.0005 | 17.4854 | 0.0005 | 19.9019 | 0.0006 | 91.894 | 0.004 | 4238.9 | 0.2

## Er_adipate_cell_parameters
Temperature (K) | a-axis (Å) | a-error | b-axis (Å) | b-error | c-axis (Å) | c-error | Beta (°) | Beta error | Volume (Å³) | Volume error
100 | 12.1522 | 0.0002 | 17.2895 | 0.0003 | 19.5978 | 0.0004 | 91.8441 | 0.0018 | 4115.47 | 0.13
120 | 12.1563 | 0.0002 | 17.2942 | 0.0003 | 19.6154 | 0.0004 | 91.8489 | 0.0019 | 4138.06 | 0.14
140 | 12.1753 | 0.0002 | 17.2971 | 0.0003 | 19.6177 | 0.0004 | 91.8532 | 0.0018 | 4129.29 | 0.13
160 | 12.1779 | 0.0002 | 17.3171 | 0.0003 | 19.6498 | 0.0004 | 91.8546 | 0.0018 | 4141.69 | 0.13
180 | 12.1844 | 0.0002 | 17.3439 | 0.0003 | 19.6828 | 0.0004 | 91.8474 | 0.0018 | 4167.91 | 0.14
200 | 12.1806 | 0.0002 | 17.3825 | 0.0003 | 19.7294 | 0.0004 | 91.8228 | 0.0019 | 4175.18 | 0.14
220 | 12.1725 | 0.0002 | 17.417 | 0.0003 | 19.7667 | 0.0004 | 91.797 | 0.002 | 4188.67 | 0.15
240 | 12.1733 | 0.0003 | 17.4347 | 0.0003 | 19.7774 | 0.0004 | 91.804 | 0.002 | 4195.41 | 0.15
260 | 12.1833 | 0.0003 | 17.4536 | 0.0004 | 19.7847 | 0.0004 | 91.793 | 0.002 | 4205.02 | 0.16
280 | 12.208 | 0.0003 | 17.4817 | 0.0004 | 19.7911 | 0.0005 | 91.778 | 0.002 | 4221.72 | 0.17
300 | 12.4375 | 0.0009 | 17.5342 | 0.0009 | 19.7097 | 0.0013 | 91.277 | 0.006 | 4297.2 | 0.5